## Sheet1
idx | resistance | load | displacement | time_s | Round avg BA | angular rate | frequency_hz | cycle_id | resistance_var
4041 | 2.221471 | -0.024989 | -2.229627 | 0 | 11.3 | 0 | 0.5 | cycle_6 | 1.046831
4374 | 2.207996 | -0.018799 | -2.204673 | 0.0666 | 12.9 | 41.25 | 0.5 | cycle_6 | 1.033356
4707 | 2.193208 | -0.012024 | -2.124168 | 0.1332 | 16.8 | 64.5 | 0.5 | cycle_6 | 1.018568
83 | 2.143857 | -0.008646 | -1.974684 | 0.2084 | 21.5 | 77.25 | 0.5 | cycle_6 | 0.969217
417 | 2.026023 | -0.006561 | -1.804709 | 0.2752 | 27.1 | 94.5 | 0.5 | cycle_6 | 0.851383
750 | 1.941585 | -0.004527 | -1.599758 | 0.3418 | 34.1 | 99 | 0.5 | cycle_6 | 0.766945
1083 | 1.90655 | -0.003699 | -1.379908 | 0.4084 | 40.3 | 100.5 | 0.5 | cycle_6 | 0.73191
1416 | 1.927413 | -0.001913 | -1.139317 | 0.475 | 47.5 | 93.75 | 0.5 | cycle_6 | 0.752773
1791 | 1.783131 | -0.000552 | -0.871593 | 0.55 | 52.8 | 87 | 0.5 | cycle_6 | 0.608491
2125 | 1.614675 | 0.001394 | -0.647445 | 0.6168 | 59.1 | 78.75 | 0.5 | cycle_6 | 0.440035
2458 | 1.492305 | 0.003435 | -0.43757 | 0.6834 | 63.3 | 61.5 | 0.5 | cycle_6 | 0.317665
2791 | 1.412749 | 0.005619 | -0.26936 | 0.75 | 67.3 | 50.25 | 0.5 | cycle_6 | 0.238109
3124 | 1.175978 | 0.009852 | -0.125576 | 0.8166 | 70 | 41.25 | 0.5 | cycle_6 | 0.001338
3499 | 1.105732 | 0.014252 | -0.017076 | 0.8916 | 72.8 | 28.5 | 0.5 | cycle_6 | -0.068908
3833 | 1.143747 | 0.015445 | 0.028504 | 0.9584 | 73.8 | 7.5 | 0.5 | cycle_6 | -0.030893
4166 | 1.162513 | 0.014229 | 0.032774 | 1.025 | 73.8 | -7.5 | 0.5 | cycle_6 | -0.012127
4499 | 1.17464 | -0.00583 | -0.012537 | 1.0916 | 72.8 | -28.5 | 0.5 | cycle_6 | 0
4874 | 1.14657 | -0.013858 | -0.131531 | 1.1666 | 70 | -41.25 | 0.5 | cycle_6 | -0.02807
208 | 1.129049 | -0.014925 | -0.280589 | 1.2334 | 67.3 | -50.25 | 0.5 | cycle_6 | -0.045591
542 | 1.325339 | -0.014412 | -0.459741 | 1.3002 | 63.3 | -61.5 | 0.5 | cycle_6 | 0.150699
875 | 1.498298 | -0.014471 | -0.677566 | 1.3668 | 59.1 | -78.75 | 0.5 | cycle_6 | 0.323658
1208 | 1.705427 | -0.017653 | -0.902173 | 1.4334 | 52.8 | -87 | 0.5 | cycle_6 | 0.530787
1583 | 1.881658 | -0.019418 | -1.178832 | 1.5084 | 47.5 | -93.75 | 0.5 | cycle_6 | 0.707018
1916 | 1.983895 | -0.020267 | -1.400164 | 1.575 | 40.3 | -100.5 | 0.5 | cycle_6 | 0.809255
2250 | 2.059799 | -0.021333 | -1.626109 | 1.6418 | 34.1 | -99 | 0.5 | cycle_6 | 0.885159
2583 | 2.10776 | -0.021868 | -1.822424 | 1.7084 | 27.1 | -94.5 | 0.5 | cycle_6 | 0.93312
2916 | 2.164856 | -0.024567 | -1.986465 | 1.775 | 21.5 | -77.25 | 0.5 | cycle_6 | 0.990216
3291 | 2.184799 | -0.024493 | -2.127024 | 1.85 | 16.8 | -64.5 | 0.5 | cycle_6 | 1.010159
3624 | 2.206846 | -0.025184 | -2.201631 | 1.9166 | 12.9 | -41.25 | 0.5 | cycle_6 | 1.032206
3958 | 2.208808 | -0.027047 | -2.229567 | 1.9834 | 11.3 | 0 | 0.5 | cycle_6 | 1.034168