## Sheet1
idx | resistance | load | displacement | time_s | Round avg BA | angular rate | frequency_hz | cycle_id | resistance_var
583 | 2.146081 | -0.026289 | -2.270478 | 0 | 11.3 | 0 | 1 | cycle_6 | 1.237939
750 | 2.133201 | -0.020957 | -2.249761 | 0.0334 | 12.9 | 82.5 | 1 | cycle_6 | 1.225059
916 | 2.107824 | -0.013238 | -2.169514 | 0.0666 | 16.8 | 129 | 1 | cycle_6 | 1.199682
1083 | 2.040064 | -0.009935 | -2.03631 | 0.1 | 21.5 | 154.5 | 1 | cycle_6 | 1.131922
1250 | 1.975413 | -0.008112 | -1.859089 | 0.1334 | 27.1 | 189 | 1 | cycle_6 | 1.067271
1458 | 1.893684 | -0.00685 | -1.599527 | 0.175 | 34.1 | 198 | 1 | cycle_6 | 0.985542
1625 | 1.819166 | -0.004732 | -1.36343 | 0.2084 | 40.3 | 201 | 1 | cycle_6 | 0.911024
1791 | 1.718142 | -0.004223 | -1.128929 | 0.2416 | 47.5 | 187.5 | 1 | cycle_6 | 0.81
1958 | 1.527454 | -0.001575 | -0.862424 | 0.275 | 52.8 | 174 | 1 | cycle_6 | 0.619312
2125 | 1.330312 | -0.000928 | -0.632526 | 0.3084 | 59.1 | 157.5 | 1 | cycle_6 | 0.42217
2291 | 1.125757 | 0.001801 | -0.418457 | 0.3416 | 63.3 | 123 | 1 | cycle_6 | 0.217615
2458 | 1.031471 | 0.004389 | -0.245703 | 0.375 | 67.3 | 100.5 | 1 | cycle_6 | 0.123329
2624 | 0.906826 | 0.007556 | -0.091439 | 0.4082 | 70 | 82.5 | 1 | cycle_6 | -0.001316
2791 | 0.908142 | 0.011734 | 0.01116 | 0.4416 | 72.8 | 57 | 1 | cycle_6 | 0
2958 | 0.88478 | 0.015327 | 0.062098 | 0.475 | 73.8 | 15 | 1 | cycle_6 | -0.023362
3166 | 0.887466 | 0.013784 | 0.0696 | 0.5166 | 73.8 | -15 | 1 | cycle_6 | -0.020676
3333 | 0.88313 | -0.003961 | 0.022616 | 0.55 | 72.8 | -57 | 1 | cycle_6 | -0.025012
3499 | 0.912036 | -0.013424 | -0.084388 | 0.5832 | 70 | -82.5 | 1 | cycle_6 | 0.003894
3666 | 0.959049 | -0.015344 | -0.241425 | 0.6166 | 67.3 | -100.5 | 1 | cycle_6 | 0.050907
3833 | 1.117939 | -0.016221 | -0.428961 | 0.65 | 63.3 | -123 | 1 | cycle_6 | 0.209797
3999 | 1.389092 | -0.017132 | -0.652957 | 0.6832 | 59.1 | -157.5 | 1 | cycle_6 | 0.48095
4166 | 1.583637 | -0.018459 | -0.885846 | 0.7166 | 52.8 | -174 | 1 | cycle_6 | 0.675495
4332 | 1.779073 | -0.019739 | -1.13341 | 0.7498 | 47.5 | -187.5 | 1 | cycle_6 | 0.870931
4499 | 1.894358 | -0.022467 | -1.392711 | 0.7832 | 40.3 | -201 | 1 | cycle_6 | 0.986216
4666 | 1.976564 | -0.022237 | -1.603819 | 0.8166 | 34.1 | -198 | 1 | cycle_6 | 1.068422
4874 | 2.056321 | -0.023825 | -1.861765 | 0.8582 | 27.1 | -189 | 1 | cycle_6 | 1.148179
42 | 2.113773 | -0.025386 | -2.038937 | 0.8918 | 21.5 | -154.5 | 1 | cycle_6 | 1.205631
208 | 2.143722 | -0.026379 | -2.16216 | 0.925 | 16.8 | -129 | 1 | cycle_6 | 1.23558
375 | 2.156093 | -0.028147 | -2.241268 | 0.9584 | 12.9 | -82.5 | 1 | cycle_6 | 1.247951
542 | 2.158308 | -0.027747 | -2.270473 | 0.9918 | 11.3 | 0 | 1 | cycle_6 | 1.250166